## Sheet1
CP | Normal Load | Displacement | Nominal area of contact | Large chattering? | t_ss | Correlation
[6 empty] | before 5s | 5s - t_ss/10 | t_ss/10 - t_ss
31 | 87 | 25 | 5 |  | 500 | 0.98 | 0 | 0.73 | 0.98 | 0 | 0.73
11 | 150 | 16 | 1 |  | 1100 | 0.92 | -0.14 | 0.16 | 0.92 | -0.14 | 0.16
1 | 87 | 14 | 1 |  | 3300 | 0.88 | -0.1 | -0.13 | 0.85 | 0.24 | 0.58
8 | 87 | 13 | 1 |  | 500 | 0.85 | 0.24 | 0.58 | 0.88 | -0.1 | -0.13
12 | 87 | 14 | 1 |  | 500 | 0.83 | 0.26 | 0.53 | -0.36 | 0.25 | 0.82
2 | 87 | 25 | 1 |  | 300 | 0.76 | 0.49 | 0.65 | 0.56 | -0.17 | 0.04
27 | 150 | 24 | 5 |  | 500 | 0.72 | -0.12 | -0.28 | 0.59 | -0.58 | 0.67
34 | 150 | 17 | 5 |  | 1300 | 0.66 | 0.06 | 0.66 | -0.14 | 0.77 | 0.78
29 | 17 | 14 | 5 |  | 500 | 0.59 | -0.58 | 0.67 | -0.25 | 0.04 | 0.6
15 | 87 | 14 | 9 |  | 400 | 0.57 | 0.73 | 0.08 | 0.66 | 0.06 | 0.66
18 | 150 | 19 | 9 |  | 800 | 0.56 | -0.17 | 0.04
5 | 17 | 14 | 1 | Y | 400 | 0.53 | 0.54 | 0.81 | 0.76 | 0.49 | 0.65
6 | 17 | 25 | 1 | Y | 4000 | 0.53 | 0.67 | -0.11 | 0.12 | 0.35 | 0.86
24 | 87 | 25 | 9 |  | 500 | 0.28 | -0.79 | 0.83
13 | 17 | 25 | 1 |  | 400 | 0.12 | 0.35 | 0.86 | 0.57 | 0.73 | 0.08
25 | 87 | 14 | 5 |  | 500 | -0.14 | 0.77 | 0.78 | 0.28 | -0.79 | 0.83
33 | 17 | 24 | 5 |  | 300 | -0.21 | -0.02 | -0.63 | 0.72 | -0.12 | -0.28
20 | 17 | 25 | 9 | Y | 5000 | -0.22 | 0.48 | 0.11
22 | 17 | 14 | 9 |  | 500 | -0.25 | 0.04 | 0.6 | -0.21 | -0.02 | -0.63
9 | 149 | 24 | 1 |  | 3400 | -0.36 | 0.25 | 0.82 | 0.83 | 0.26 | 0.53
16 | 150 | 23 | 9 | Y | 3500 | -0.44 | -0.82 | 0.86
|  |  |  | Average: |  | 0.5428571 | 0.3628571 | 0.52
|  |  |  | Without large chattering: |  | 0.5082353 | 0.2841176 | 0.4629412

## Sheet2
CP | Normal Load | Displacement | Nominal area of contact | mu = 0? | Large chattering? | t_ss | Correlation
[7 empty] | before 5s | 5s - t_ss/10 | t_ss/10 - t_ss
1 | 87 | 14 | 1 |  |  | 3300 | 0.88 | -0.1 | -0.13
2 | 87 | 25 | 1 |  |  | 300 | 0.76 | 0.49 | 0.65
3 | 87 | 0.9 | 1 | Y |  | / | / | / | /
4 | 254 | 1 | 1 | Y |  | / | / | / | /
5 | 17 | 14 | 1 |  | Y | 400 | 0.53 | 0.54 | 0.81
6 | 17 | 25 | 1 |  | Y | 4000 | 0.53 | 0.67 | -0.11
7 | 17 | 0.8 | 1 | Y |  | / | / | / | /
8 | 87 | 13 | 1 |  |  | 500 | 0.85 | 0.24 | 0.58
9 | 149 | 24 | 1 |  |  | 3400 | -0.36 | 0.25 | 0.82
10 | 150 | 1 | 1 | Y |  | / | / | / | /
11 | 150 | 16 | 1 |  |  | 1100 | 0.92 | -0.14 | 0.16
12 | 87 | 14 | 1 |  |  | 500 | 0.83 | 0.26 | 0.53
13 | 17 | 25 | 1 |  |  | 400 | 0.12 | 0.35 | 0.86
14 | 253 | 1 | 1 | Y |  | / | / | / | /
15 | 87 | 14 | 9 |  |  | 400 | 0.57 | 0.73 | 0.08
16 | 150 | 23 | 9 |  | Y | 3500 | -0.44 | -0.82 | 0.86
17 | 17 | 1 | 9 | Y |  | / | / | / | /
18 | 150 | 19 | 9 |  |  | 800 | 0.56 | -0.17 | 0.04
19 | 253 | 1 | 9 | Y |  | / | / | / | /
20 | 17 | 25 | 9 |  | Y | 5000 | -0.22 | 0.48 | 0.11
21 | 150 | 1 | 9 | Y |  | / | / | / | /
22 | 17 | 14 | 9 |  |  | 500 | -0.25 | 0.04 | 0.6
23 | 87 | 1 | 9 | Y |  | / | / | / | /
24 | 87 | 25 | 9 |  |  | 500 | 0.28 | -0.79 | 0.83
25 | 87 | 14 | 5 |  |  | 500 | -0.14 | 0.77 | 0.78
26 | 253 | 1 | 5 | Y |  | / | / | / | /
27 | 150 | 24 | 5 |  |  | 500 | 0.72 | -0.12 | -0.28
28 | 17 | 1 | 5 | Y |  | / | / | / | /
29 | 17 | 14 | 5 |  |  | 500 | 0.59 | -0.58 | 0.67
30 | 87 | 1 | 5 | Y |  | / | / | / | /
31 | 87 | 25 | 5 |  |  | 500 | 0.98 | 0 | 0.73
32 | 150 | 1 | 5 | Y |  | / | / | / | /
33 | 17 | 24 | 5 |  |  | 300 | -0.21 | -0.02 | -0.63
34 | 150 | 17 | 5 |  |  | 1300 | 0.66 | 0.06 | 0.66
[7 empty] | #VALUE! | 0.1019048 | 0.4104762